## Sheet1
Type | Number of days (testing) | Compressive Strength | Fly ash | GGBS | AL/B Ratio | SS/SH ratio | SS | SH | Curing type | Sand | Coarse aggregate | Glass waste powder
GPC | 7 | 14.9 | 186.66 | 186.66 | 0.45 | 2.5 | 132.8 | 53.14 | Outdoor | 638.72 | 1217.06 | 0
GPC | 7 | 13.98 | 186.66 | 186.66 | 0.45 | 2.5 | 132.8 | 53.14 | Outdoor | 638.72 | 1217.06 | 0
GPC | 7 | 13.93 | 186.66 | 186.66 | 0.45 | 2.5 | 132.8 | 53.14 | Outdoor | 638.72 | 1217.06 | 0
GPC | 28 | 32.39 | 186.66 | 186.66 | 0.45 | 2.5 | 132.8 | 53.14 | Outdoor | 638.72 | 1217.06 | 0
GPC | 28 | 33.52 | 186.66 | 186.66 | 0.45 | 2.5 | 132.8 | 53.14 | Outdoor | 638.72 | 1217.06 | 0
GPC | 28 | 32.13 | 186.66 | 186.66 | 0.45 | 2.5 | 132.8 | 53.14 | Outdoor | 638.72 | 1217.06 | 0
GPC | 90 | 34.29 | 186.66 | 186.66 | 0.45 | 2.5 | 132.8 | 53.14 | Outdoor | 638.72 | 1217.06 | 0
GPC | 90 | 33.53 | 186.66 | 186.66 | 0.45 | 2.5 | 132.8 | 53.14 | Outdoor | 638.72 | 1217.06 | 0
GPC | 90 | 35.98 | 186.66 | 186.66 | 0.45 | 2.5 | 132.8 | 53.14 | Outdoor | 638.72 | 1217.06 | 0
GPCo | 7 | 28.16 | 186.66 | 186.66 | 0.45 | 2.5 | 132.8 | 53.14 | Oven | 638.72 | 1217.06 | 0
GPCo | 7 | 28.93 | 186.66 | 186.66 | 0.45 | 2.5 | 132.8 | 53.14 | Oven | 638.72 | 1217.06 | 0
GPCo | 7 | 27.78 | 186.66 | 186.66 | 0.45 | 2.5 | 132.8 | 53.14 | Oven | 638.72 | 1217.06 | 0
GPCo | 28 | 42.09 | 186.66 | 186.66 | 0.45 | 2.5 | 132.8 | 53.14 | Oven | 638.72 | 1217.06 | 0
GPCo | 28 | 43.32 | 186.66 | 186.66 | 0.45 | 2.5 | 132.8 | 53.14 | Oven | 638.72 | 1217.06 | 0
GPCo | 28 | 44.43 | 186.66 | 186.66 | 0.45 | 2.5 | 132.8 | 53.14 | Oven | 638.72 | 1217.06 | 0
GPCo | 90 | 44.23 | 186.66 | 186.66 | 0.45 | 2.5 | 132.8 | 53.14 | Oven | 638.72 | 1217.06 | 0
GPCo | 90 | 46.03 | 186.66 | 186.66 | 0.45 | 2.5 | 132.8 | 53.14 | Oven | 638.72 | 1217.06 | 0
GPCo | 90 | 44.35 | 186.66 | 186.66 | 0.45 | 2.5 | 132.8 | 53.14 | Oven | 638.72 | 1217.06 | 0
GW10 | 7 | 16.12 | 167.99 | 167.99 | 0.45 | 2.5 | 132.8 | 53.14 | Outdoor | 729.97 | 1123.44 | 37.33
GW10 | 7 | 15.92 | 167.99 | 167.99 | 0.45 | 2.5 | 132.8 | 53.14 | Outdoor | 729.97 | 1123.44 | 37.33
GW10 | 7 | 14.67 | 167.99 | 167.99 | 0.45 | 2.5 | 132.8 | 53.14 | Outdoor | 729.97 | 1123.44 | 37.33
GW10 | 28 | 35.12 | 167.99 | 167.99 | 0.45 | 2.5 | 132.8 | 53.14 | Outdoor | 729.97 | 1123.44 | 37.33
GW10 | 28 | 36.47 | 167.99 | 167.99 | 0.45 | 2.5 | 132.8 | 53.14 | Outdoor | 729.97 | 1123.44 | 37.33
GW10 | 28 | 35.39 | 167.99 | 167.99 | 0.45 | 2.5 | 132.8 | 53.14 | Outdoor | 729.97 | 1123.44 | 37.33
GW10 | 90 | 37.16 | 167.99 | 167.99 | 0.45 | 2.5 | 132.8 | 53.14 | Outdoor | 729.97 | 1123.44 | 37.33
GW10 | 90 | 37.79 | 167.99 | 167.99 | 0.45 | 2.5 | 132.8 | 53.14 | Outdoor | 729.97 | 1123.44 | 37.33
GW10 | 90 | 36.23 | 167.99 | 167.99 | 0.45 | 2.5 | 132.8 | 53.14 | Outdoor | 729.97 | 1123.44 | 37.33
Gwo | 7 | 31.12 | 167.99 | 167.99 | 0.45 | 2.5 | 132.8 | 53.14 | Oven | 729.97 | 1123.44 | 37.33
Gwo | 7 | 30.05 | 167.99 | 167.99 | 0.45 | 2.5 | 132.8 | 53.14 | Oven | 729.97 | 1123.44 | 37.33
Gwo | 7 | 28.95 | 167.99 | 167.99 | 0.45 | 2.5 | 132.8 | 53.14 | Oven | 729.97 | 1123.44 | 37.33
Gwo | 28 | 46.12 | 167.99 | 167.99 | 0.45 | 2.5 | 132.8 | 53.14 | Oven | 729.97 | 1123.44 | 37.33
Gwo | 28 | 46.9 | 167.99 | 167.99 | 0.45 | 2.5 | 132.8 | 53.14 | Oven | 729.97 | 1123.44 | 37.33
Gwo | 28 | 46.51 | 167.99 | 167.99 | 0.45 | 2.5 | 132.8 | 53.14 | Oven | 729.97 | 1123.44 | 37.33
Gwo | 90 | 48.49 | 167.99 | 167.99 | 0.45 | 2.5 | 132.8 | 53.14 | Oven | 729.97 | 1123.44 | 37.33
Gwo | 90 | 47.32 | 167.99 | 167.99 | 0.45 | 2.5 | 132.8 | 53.14 | Oven | 729.97 | 1123.44 | 37.33
Gwo | 90 | 48.7 | 167.99 | 167.99 | 0.45 | 2.5 | 132.8 | 53.14 | Oven | 729.97 | 1123.44 | 37.33
F80G20GPC | 7 | 16.57 | 330.66 | 82.67 | 0.45 | 2.5 | 132.8 | 53.14 | Oven | 661.36 | 1108.86 | 0
F80G20GPC | 7 | 15.49 | 330.66 | 82.67 | 0.45 | 2.5 | 132.8 | 53.14 | Oven | 661.36 | 1108.86 | 0
F80G20GPC | 7 | 14.62 | 330.66 | 82.67 | 0.45 | 2.5 | 132.8 | 53.14 | Oven | 661.36 | 1108.86 | 0
F80G20GPC | 28 | 31.3 | 330.66 | 82.67 | 0.45 | 2.5 | 132.8 | 53.14 | Oven | 661.36 | 1108.86 | 0
F80G20GPC | 28 | 30.13 | 330.66 | 82.67 | 0.45 | 2.5 | 132.8 | 53.14 | Oven | 661.36 | 1108.86 | 0
F80G20GPC | 28 | 29.83 | 330.66 | 82.67 | 0.45 | 2.5 | 132.8 | 53.14 | Oven | 661.36 | 1108.86 | 0
F65G35GPC | 7 | 19.52 | 268.66 | 144.66 | 0.45 | 2.5 | 132.8 | 53.14 | Oven | 661.36 | 1108.86 | 0
F65G35GPC | 7 | 20.52 | 268.66 | 144.66 | 0.45 | 2.5 | 132.8 | 53.14 | Oven | 661.36 | 1108.86 | 0
F65G35GPC | 7 | 20.03 | 268.66 | 144.66 | 0.45 | 2.5 | 132.8 | 53.14 | Oven | 661.36 | 1108.86 | 0
F65G35GPC | 28 | 31.62 | 268.66 | 144.66 | 0.45 | 2.5 | 132.8 | 53.14 | Oven | 661.36 | 1108.86 | 0
F65G35GPC | 28 | 32.68 | 268.66 | 144.66 | 0.45 | 2.5 | 132.8 | 53.14 | Oven | 661.36 | 1108.86 | 0
F65G35GPC | 28 | 33.02 | 268.66 | 144.66 | 0.45 | 2.5 | 132.8 | 53.14 | Oven | 661.36 | 1108.86 | 0
F50G50GPC | 7 | 25.5 | 206.66 | 206.66 | 0.45 | 2.5 | 132.8 | 53.14 | Oven | 661.36 | 1108.86 | 0
F50G50GPC | 7 | 26 | 206.66 | 206.66 | 0.45 | 2.5 | 132.8 | 53.14 | Oven | 661.36 | 1108.86 | 0
F50G50GPC | 7 | 25.81 | 206.66 | 206.66 | 0.45 | 2.5 | 132.8 | 53.14 | Oven | 661.36 | 1108.86 | 0
F50G50GPC | 28 | 40.06 | 206.66 | 206.66 | 0.45 | 2.5 | 132.8 | 53.14 | Oven | 661.36 | 1108.86 | 0
F50G50GPC | 28 | 41.12 | 206.66 | 206.66 | 0.45 | 2.5 | 132.8 | 53.14 | Oven | 661.36 | 1108.86 | 0
F50G50GPC | 28 | 39.42 | 206.66 | 206.66 | 0.45 | 2.5 | 132.8 | 53.14 | Oven | 661.36 | 1108.86 | 0
F35G65GPC | 7 | 21.52 | 144.66 | 268.66 | 0.45 | 2.5 | 132.8 | 53.14 | Oven | 661.36 | 1108.86 | 0
F35G65GPC | 7 | 22.91 | 144.66 | 268.66 | 0.45 | 2.5 | 132.8 | 53.14 | Oven | 661.36 | 1108.86 | 0
F35G65GPC | 7 | 22.59 | 144.66 | 268.66 | 0.45 | 2.5 | 132.8 | 53.14 | Oven | 661.36 | 1108.86 | 0
F35G65GPC | 28 | 34.57 | 144.66 | 268.66 | 0.45 | 2.5 | 132.8 | 53.14 | Oven | 661.36 | 1108.86 | 0
F35G65GPC | 28 | 36.01 | 144.66 | 268.66 | 0.45 | 2.5 | 132.8 | 53.14 | Oven | 661.36 | 1108.86 | 0
F35G65GPC | 28 | 35.98 | 144.66 | 268.66 | 0.45 | 2.5 | 132.8 | 53.14 | Oven | 661.36 | 1108.86 | 0
F20G80GPC | 7 | 19.15 | 82.67 | 330.66 | 0.45 | 2.5 | 132.8 | 53.14 | Oven | 661.36 | 1108.86 | 0
F20G80GPC | 7 | 19.97 | 82.67 | 330.66 | 0.45 | 2.5 | 132.8 | 53.14 | Oven | 661.36 | 1108.86 | 0
F20G80GPC | 7 | 18.06 | 82.67 | 330.66 | 0.45 | 2.5 | 132.8 | 53.14 | Oven | 661.36 | 1108.86 | 0
F20G80GPC | 28 | 24.54 | 82.67 | 330.66 | 0.45 | 2.5 | 132.8 | 53.14 | Oven | 661.36 | 1108.86 | 0
F20G80GPC | 28 | 25.95 | 82.67 | 330.66 | 0.45 | 2.5 | 132.8 | 53.14 | Oven | 661.36 | 1108.86 | 0
F20G80GPC | 28 | 26.52 | 82.67 | 330.66 | 0.45 | 2.5 | 132.8 | 53.14 | Oven | 661.36 | 1108.86 | 0
F80G20GPC | 7 | 5.43 | 330.66 | 82.67 | 0.45 | 2.5 | 132.8 | 53.14 | Outdoor | 661.36 | 1108.86 | 0
F80G20GPC | 7 | 6.82 | 330.66 | 82.67 | 0.45 | 2.5 | 132.8 | 53.14 | Outdoor | 661.36 | 1108.86 | 0
F80G20GPC | 7 | 4.43 | 330.66 | 82.67 | 0.45 | 2.5 | 132.8 | 53.14 | Outdoor | 661.36 | 1108.86 | 0
F80G20GPC | 28 | 11.49 | 330.66 | 82.67 | 0.45 | 2.5 | 132.8 | 53.14 | Outdoor | 661.36 | 1108.86 | 0
F80G20GPC | 28 | 13.82 | 330.66 | 82.67 | 0.45 | 2.5 | 132.8 | 53.14 | Outdoor | 661.36 | 1108.86 | 0
F80G20GPC | 28 | 11.92 | 330.66 | 82.67 | 0.45 | 2.5 | 132.8 | 53.14 | Outdoor | 661.36 | 1108.86 | 0
F65G35GPC | 7 | 8.43 | 268.66 | 144.66 | 0.45 | 2.5 | 132.8 | 53.14 | Outdoor | 661.36 | 1108.86 | 0
F65G35GPC | 7 | 8.9 | 268.66 | 144.66 | 0.45 | 2.5 | 132.8 | 53.14 | Outdoor | 661.36 | 1108.86 | 0
F65G35GPC | 7 | 8.14 | 268.66 | 144.66 | 0.45 | 2.5 | 132.8 | 53.14 | Outdoor | 661.36 | 1108.86 | 0
F65G35GPC | 28 | 19.32 | 268.66 | 144.66 | 0.45 | 2.5 | 132.8 | 53.14 | Outdoor | 661.36 | 1108.86 | 0
F65G35GPC | 28 | 19.12 | 268.66 | 144.66 | 0.45 | 2.5 | 132.8 | 53.14 | Outdoor | 661.36 | 1108.86 | 0
F65G35GPC | 28 | 18.2 | 268.66 | 144.66 | 0.45 | 2.5 | 132.8 | 53.14 | Outdoor | 661.36 | 1108.86 | 0
F50G50GPC | 7 | 16.73 | 206.66 | 206.66 | 0.45 | 2.5 | 132.8 | 53.14 | Outdoor | 661.36 | 1108.86 | 0
F50G50GPC | 7 | 14.91 | 206.66 | 206.66 | 0.45 | 2.5 | 132.8 | 53.14 | Outdoor | 661.36 | 1108.86 | 0
F50G50GPC | 7 | 15.52 | 206.66 | 206.66 | 0.45 | 2.5 | 132.8 | 53.14 | Outdoor | 661.36 | 1108.86 | 0
F50G50GPC | 28 | 30.23 | 206.66 | 206.66 | 0.45 | 2.5 | 132.8 | 53.14 | Outdoor | 661.36 | 1108.86 | 0
F50G50GPC | 28 | 30.21 | 206.66 | 206.66 | 0.45 | 2.5 | 132.8 | 53.14 | Outdoor | 661.36 | 1108.86 | 0
F50G50GPC | 28 | 31.84 | 206.66 | 206.66 | 0.45 | 2.5 | 132.8 | 53.14 | Outdoor | 661.36 | 1108.86 | 0
F35G65GPC | 7 | 14.01 | 144.66 | 268.66 | 0.45 | 2.5 | 132.8 | 53.14 | Outdoor | 661.36 | 1108.86 | 0
F35G65GPC | 7 | 12.82 | 144.66 | 268.66 | 0.45 | 2.5 | 132.8 | 53.14 | Outdoor | 661.36 | 1108.86 | 0
F35G65GPC | 7 | 11.9 | 144.66 | 268.66 | 0.45 | 2.5 | 132.8 | 53.14 | Outdoor | 661.36 | 1108.86 | 0
F35G65GPC | 28 | 24.12 | 144.66 | 268.66 | 0.45 | 2.5 | 132.8 | 53.14 | Outdoor | 661.36 | 1108.86 | 0
F35G65GPC | 28 | 25.42 | 144.66 | 268.66 | 0.45 | 2.5 | 132.8 | 53.14 | Outdoor | 661.36 | 1108.86 | 0
F35G65GPC | 28 | 27.08 | 144.66 | 268.66 | 0.45 | 2.5 | 132.8 | 53.14 | Outdoor | 661.36 | 1108.86 | 0
F20G80GPC | 7 | 8 | 82.67 | 330.66 | 0.45 | 2.5 | 132.8 | 53.14 | Outdoor | 661.36 | 1108.86 | 0
F20G80GPC | 7 | 8.45 | 82.67 | 330.66 | 0.45 | 2.5 | 132.8 | 53.14 | Outdoor | 661.36 | 1108.86 | 0
F20G80GPC | 7 | 6.56 | 82.67 | 330.66 | 0.45 | 2.5 | 132.8 | 53.14 | Outdoor | 661.36 | 1108.86 | 0
F20G80GPC | 28 | 21.29 | 82.67 | 330.66 | 0.45 | 2.5 | 132.8 | 53.14 | Outdoor | 661.36 | 1108.86 | 0
F20G80GPC | 28 | 22.99 | 82.67 | 330.66 | 0.45 | 2.5 | 132.8 | 53.14 | Outdoor | 661.36 | 1108.86 | 0
F20G80GPC | 28 | 22.35 | 82.67 | 330.66 | 0.45 | 2.5 | 132.8 | 53.14 | Outdoor | 661.36 | 1108.86 | 0
F65G35GPC | 28 | 30.64 | 241.8 | 130.2 | 0.5 | 2.5 | 132.8 | 53.14 | Oven | 622.26 | 985.7 | 0
F65G35GPC | 28 | 30.52 | 241.8 | 130.2 | 0.5 | 2.5 | 132.8 | 53.14 | Oven | 622.26 | 985.7 | 0
F65G35GPC | 28 | 31.51 | 241.8 | 130.2 | 0.5 | 2.5 | 132.8 | 53.14 | Oven | 622.26 | 985.7 | 0
F50G50GPC | 28 | 37.13 | 186 | 186 | 0.5 | 2.5 | 132.8 | 53.14 | Oven | 622.26 | 985.7 | 0
F50G50GPC | 28 | 37.82 | 186 | 186 | 0.5 | 2.5 | 132.8 | 53.14 | Oven | 622.26 | 985.7 | 0
F50G50GPC | 28 | 36.92 | 186 | 186 | 0.5 | 2.5 | 132.8 | 53.14 | Oven | 622.26 | 985.7 | 0
F35G65GPC | 28 | 34.92 | 130.2 | 241.8 | 0.5 | 2.5 | 132.8 | 53.14 | Oven | 622.26 | 985.7 | 0
F35G65GPC | 28 | 37.21 | 130.2 | 241.8 | 0.5 | 2.5 | 132.8 | 53.14 | Oven | 622.26 | 985.7 | 0
F35G65GPC | 28 | 36.02 | 130.2 | 241.8 | 0.5 | 2.5 | 132.8 | 53.14 | Oven | 622.26 | 985.7 | 0
F65G35GPC | 28 | 22.03 | 130.2 | 241.8 | 0.5 | 2.5 | 132.8 | 53.14 | Outdoor | 622.26 | 985.7 | 0
F65G35GPC | 28 | 21.53 | 130.2 | 241.8 | 0.5 | 2.5 | 132.8 | 53.14 | Outdoor | 622.26 | 985.7 | 0
F65G35GPC | 28 | 22.92 | 130.2 | 241.8 | 0.5 | 2.5 | 132.8 | 53.14 | Outdoor | 622.26 | 985.7 | 0
F50G50GPC | 28 | 26.52 | 130.2 | 241.8 | 0.5 | 2.5 | 132.8 | 53.14 | Outdoor | 622.26 | 985.7 | 0
F50G50GPC | 28 | 22.92 | 130.2 | 241.8 | 0.5 | 2.5 | 132.8 | 53.14 | Outdoor | 622.26 | 985.7 | 0
F50G50GPC | 28 | 24.96 | 130.2 | 241.8 | 0.5 | 2.5 | 132.8 | 53.14 | Outdoor | 622.26 | 985.7 | 0
F35G65GPC | 28 | 25.43 | 130.2 | 241.8 | 0.5 | 2.5 | 132.8 | 53.14 | Outdoor | 622.26 | 985.7 | 0
F35G65GPC | 28 | 25.14 | 130.2 | 241.8 | 0.5 | 2.5 | 132.8 | 53.14 | Outdoor | 622.26 | 985.7 | 0
F35G65GPC | 28 | 26.2 | 130.2 | 241.8 | 0.5 | 2.5 | 132.8 | 53.14 | Outdoor | 622.26 | 985.7 | 0
GW5 | 7 | 19.28 | 177.33 | 177.33 | 0.45 | 2.5 | 132.8 | 53.14 | Outdoor | 729.97 | 1123.44 | 18.67
GW5 | 7 | 20.19 | 177.33 | 177.33 | 0.45 | 2.5 | 132.8 | 53.14 | Outdoor | 729.97 | 1123.44 | 18.67
GW5 | 7 | 19.54 | 177.33 | 177.33 | 0.45 | 2.5 | 132.8 | 53.14 | Outdoor | 729.97 | 1123.44 | 18.67
GW5 | 28 | 33.93 | 177.33 | 177.33 | 0.45 | 2.5 | 132.8 | 53.14 | Outdoor | 729.97 | 1123.44 | 18.67
GW5 | 28 | 31.57 | 177.33 | 177.33 | 0.45 | 2.5 | 132.8 | 53.14 | Outdoor | 729.97 | 1123.44 | 18.67
GW5 | 28 | 32.12 | 177.33 | 177.33 | 0.45 | 2.5 | 132.8 | 53.14 | Outdoor | 729.97 | 1123.44 | 18.67
GW10 | 7 | 24.12 | 167.99 | 167.99 | 0.45 | 2.5 | 132.8 | 53.14 | Outdoor | 729.97 | 1123.44 | 37.33
GW10 | 7 | 26.11 | 167.99 | 167.99 | 0.45 | 2.5 | 132.8 | 53.14 | Outdoor | 729.97 | 1123.44 | 37.33
GW10 | 7 | 25.01 | 167.99 | 167.99 | 0.45 | 2.5 | 132.8 | 53.14 | Outdoor | 729.97 | 1123.44 | 37.33
GW10 | 28 | 37.84 | 167.99 | 167.99 | 0.45 | 2.5 | 132.8 | 53.14 | Outdoor | 729.97 | 1123.44 | 37.33
GW10 | 28 | 37.02 | 167.99 | 167.99 | 0.45 | 2.5 | 132.8 | 53.14 | Outdoor | 729.97 | 1123.44 | 37.33
GW10 | 28 | 38.54 | 167.99 | 167.99 | 0.45 | 2.5 | 132.8 | 53.14 | Outdoor | 729.97 | 1123.44 | 37.33
GW15 | 7 | 22.07 | 158.67 | 158.67 | 0.45 | 2.5 | 132.8 | 53.14 | Outdoor | 729.97 | 1123.44 | 55.99
GW15 | 7 | 20.98 | 158.67 | 158.67 | 0.45 | 2.5 | 132.8 | 53.14 | Outdoor | 729.97 | 1123.44 | 55.99
GW15 | 7 | 22.56 | 158.67 | 158.67 | 0.45 | 2.5 | 132.8 | 53.14 | Outdoor | 729.97 | 1123.44 | 55.99
GW15 | 28 | 30.92 | 158.67 | 158.67 | 0.45 | 2.5 | 132.8 | 53.14 | Outdoor | 729.97 | 1123.44 | 55.99
GW15 | 28 | 28.81 | 158.67 | 158.67 | 0.45 | 2.5 | 132.8 | 53.14 | Outdoor | 729.97 | 1123.44 | 55.99
GW15 | 28 | 30.45 | 158.67 | 158.67 | 0.45 | 2.5 | 132.8 | 53.14 | Outdoor | 729.97 | 1123.44 | 55.99
GW5 | 7 | 29.93 | 177.33 | 177.33 | 0.45 | 2.5 | 132.8 | 53.14 | Oven | 729.97 | 1123.44 | 18.67
GW5 | 7 | 28.93 | 177.33 | 177.33 | 0.45 | 2.5 | 132.8 | 53.14 | Oven | 729.97 | 1123.44 | 18.67
GW5 | 7 | 27.56 | 177.33 | 177.33 | 0.45 | 2.5 | 132.8 | 53.14 | Oven | 729.97 | 1123.44 | 18.67
GW5 | 28 | 41.64 | 177.33 | 177.33 | 0.45 | 2.5 | 132.8 | 53.14 | Oven | 729.97 | 1123.44 | 18.67
GW5 | 28 | 43.82 | 177.33 | 177.33 | 0.45 | 2.5 | 132.8 | 53.14 | Oven | 729.97 | 1123.44 | 18.67
GW5 | 28 | 41.05 | 177.33 | 177.33 | 0.45 | 2.5 | 132.8 | 53.14 | Oven | 729.97 | 1123.44 | 18.67
GW10 | 7 | 33.62 | 167.99 | 167.99 | 0.45 | 2.5 | 132.8 | 53.14 | Oven | 729.97 | 1123.44 | 37.33
GW10 | 7 | 36.52 | 167.99 | 167.99 | 0.45 | 2.5 | 132.8 | 53.14 | Oven | 729.97 | 1123.44 | 37.33
GW10 | 7 | 35.46 | 167.99 | 167.99 | 0.45 | 2.5 | 132.8 | 53.14 | Oven | 729.97 | 1123.44 | 37.33
GW10 | 28 | 44.11 | 167.99 | 167.99 | 0.45 | 2.5 | 132.8 | 53.14 | Oven | 729.97 | 1123.44 | 37.33
GW10 | 28 | 43.46 | 167.99 | 167.99 | 0.45 | 2.5 | 132.8 | 53.14 | Oven | 729.97 | 1123.44 | 37.33
GW10 | 28 | 44.52 | 167.99 | 167.99 | 0.45 | 2.5 | 132.8 | 53.14 | Oven | 729.97 | 1123.44 | 37.33
GW15 | 7 | 30.84 | 158.67 | 158.67 | 0.45 | 2.5 | 132.8 | 53.14 | Oven | 729.97 | 1123.44 | 55.99
GW15 | 7 | 32.15 | 158.67 | 158.67 | 0.45 | 2.5 | 132.8 | 53.14 | Oven | 729.97 | 1123.44 | 55.99
GW15 | 7 | 31.09 | 158.67 | 158.67 | 0.45 | 2.5 | 132.8 | 53.14 | Oven | 729.97 | 1123.44 | 55.99
GW15 | 28 | 35.36 | 158.67 | 158.67 | 0.45 | 2.5 | 132.8 | 53.14 | Oven | 729.97 | 1123.44 | 55.99
GW15 | 28 | 35.81 | 158.67 | 158.67 | 0.45 | 2.5 | 132.8 | 53.14 | Oven | 729.97 | 1123.44 | 55.99
GW15 | 28 | 34.52 | 158.67 | 158.67 | 0.45 | 2.5 | 132.8 | 53.14 | Oven | 729.97 | 1123.44 | 55.99